## Sample Specs
Sample Specifications for SLQA Study 2-2022 | [5 empty] | (conducted Oct/Nov 2022)
| Target Fines | Target Sand | Target Sed |  | Target | Target
Sample ID | Weight (mg) | Weight (mg) | Weight (mg) | % Sand | Volume (L) | SSC (mg/L) | Fines | Sand
1 | 20 | 10 | 30 | 33.33333 | 0.45 | 66.66667 | Arizona Test Dust | 0.125-0.250 mm
2 | 30 | 15 | 45 | 33.33333 | 0.45 | 100 | <0.063 mm
3 | 70 | 20 | 90 | 22.22222 | 0.45 | 200
4 | 220 | 50 | 270 | 18.51852 | 0.45 | 600
5 | 360 | 80 | 440 | 18.18182 | 0.45 | 977.7778
6 | 500 | 130 | 630 | 20.63492 | 0.45 | 1400
7 | 1600 | 360 | 1960 | 18.36735 | 0.45 | 4355.556
8 | 2100 | 480 | 2580 | 18.60465 | 0.45 | 5733.333
9 | 2600 | 750 | 3350 | 22.38806 | 0.45 | 7444.444
* 10 mg is the smallest mass I am confident in transferring to bottle

## Labs
USGS Sediment Laboratory Quality Assurance Project
Participating Laboratories - Study 2, 2022
Number of Labs: 18
Participating Laboratories
USGS Laboratories | Contract/Volunteer Laboratories
California Water Science Center (CA) | Illinois State Water Survey (IL)
New Mexico Water Science Center (NM) | City of Ithaca Water Treatment Plant (NY)
Cascades Volcano Observatory (CVO) | US ACE - Coastal and Hydraulics Laboratory (USACE)
Iowa Water Science Center (IA) | Wisconsin State Lab of Hygiene (WSLH)
Kentucky Water Science Center (KY) | Humboldt Redwood Company Environmental Lab (HRCEL)
Louisiana Water Science Center (LA) | UWSP - Environmental Task Force Laboratory (UWSP)
Missouri Water Science Center (MO) | Virginia Divison of Consolidated Laboratory Services (VDCLS)
Grand Canyon Monitoring and Research Center (GCMRC) | Spraugue River Water Quality Laboratory (SRWQL)

## Results
|  |  |  | Actual | Actual | Actual | Actual | Actual | Actual Sediment | Reported | Reported | Reported | Reported | Reported | Reported Sediment | Fines | Sand | Sediment | Sediment
Lab | Lab ID# | Analyst | Sample ID | Water | Sample | Fines | Sand | Sediment | Concentration | Water | Sample | Fines | Sand | Sediment | Concentration | Weight | Weight | Weight | Concentration |  | Fines Split |  |  |  |  | Sand Split |  |  |  |  | Sediment Weight |  |  |  |  | Sediment Concentration
|  | Name |  | Volume (mL) | Net Weight (g) | Weight (g) | Weight (g) | Weight (g) | (mg/L) | Volume (mL) | Net Weight (g) | Weight (g) | Weight (g) | Weight (g) | (mg/L) | % Difference | % Difference | % Difference | % Difference | Comments | Median | Med -5% | Med +5% | Med -3 Fps | Med +3 Fps | Median | Med -5% | Med +5% | Med -3 Fps | Med +3 Fps | Median | Med -5% | Med +5% | Med -3 Fps | Med +3 Fps | Median | Med -5% | Med +5% | Med -3 Fps | Med +3 Fps
CA | 11-USGS | Stephen Low | 1 | 446.6684 | 446.7 | 0.0211 | 0.0105 | 0.0316 | 70.74411 | 446.4 | 446.4 | 0.0198 | 0.0103 | 0.0301 | 67 | -6.161137 | -1.904762 | -4.746835 | -5.292463 |  | -4.562168 | -9.562168 | 0.4378323 | -13.33384 | 4.209507 | 5.966242 | 0.966242 | 10.96624 | -24.58525 | 36.51774 | -2.148089 | -7.148089 | 2.851911 | -8.92224 | 4.626061 | -2.22691 | -7.22691 | 2.77309 | -9.118182 | 4.664361
CA | 11-USGS | Sierra Keller | 2 | 446.5545 | 446.6 | 0.0301 | 0.0154 | 0.0455 | 101.8873 | 446.5 | 446.5 | 0.0269 | 0.0156 | 0.0425 | 95 | -10.63123 | 1.298701 | -6.593407 | -6.759761 |  | -4.562168 | -9.562168 | 0.4378323 | -13.33384 | 4.209507 | 5.966242 | 0.966242 | 10.96624 | -24.58525 | 36.51774 | -2.148089 | -7.148089 | 2.851911 | -8.92224 | 4.626061 | -2.22691 | -7.22691 | 2.77309 | -9.118182 | 4.664361
CA | 11-USGS | Sharon Mulready | 3 | 446.2099 | 446.3 | 0.0703 | 0.0198 | 0.0901 | 201.9075 | 446 | 446.1 | 0.0699 | 0.0217 | 0.0916 | 205 | -0.56899 | 9.59596 | 1.664817 | 1.531631 |  | -4.562168 | -9.562168 | 0.4378323 | -13.33384 | 4.209507 | 5.966242 | 0.966242 | 10.96624 | -24.58525 | 36.51774 | -2.148089 | -7.148089 | 2.851911 | -8.92224 | 4.626061 | -2.22691 | -7.22691 | 2.77309 | -9.118182 | 4.664361
CA | 11-USGS | Sierra Keller | 4 | 446.5289 | 446.8 | 0.2205 | 0.0506 | 0.2711 | 606.9885 | 446.3 | 446.6 | 0.2088 | 0.0511 | 0.2599 | 582 | -5.306122 | 0.9881423 | -4.131317 | -4.116798 |  | -4.562168 | -9.562168 | 0.4378323 | -13.33384 | 4.209507 | 5.966242 | 0.966242 | 10.96624 | -24.58525 | 36.51774 | -2.148089 | -7.148089 | 2.851911 | -8.92224 | 4.626061 | -2.22691 | -7.22691 | 2.77309 | -9.118182 | 4.664361
CA | 11-USGS | Stephen Low | 5 | 446.7569 | 447.2 | 0.3628 | 0.0803 | 0.4431 | 991.4435 | 446.6 | 447 | 0.3544 | 0.081 | 0.4354 | 975 | -2.315325 | 0.871731 | -1.737757 | -1.65854 |  | -4.562168 | -9.562168 | 0.4378323 | -13.33384 | 4.209507 | 5.966242 | 0.966242 | 10.96624 | -24.58525 | 36.51774 | -2.148089 | -7.148089 | 2.851911 | -8.92224 | 4.626061 | -2.22691 | -7.22691 | 2.77309 | -9.118182 | 4.664361
CA | 11-USGS | Stephen Low | 6 | 445.9695 | 446.6 | 0.5003 | 0.1302 | 0.6305 | 1413.02 | 445.7 | 446.3 | 0.4895 | 0.1308 | 0.6203 | 1391 | -2.158705 | 0.4608295 | -1.617764 | -1.55836 |  | -4.562168 | -9.562168 | 0.4378323 | -13.33384 | 4.209507 | 5.966242 | 0.966242 | 10.96624 | -24.58525 | 36.51774 | -2.148089 | -7.148089 | 2.851911 | -8.92224 | 4.626061 | -2.22691 | -7.22691 | 2.77309 | -9.118182 | 4.664361
CA | 11-USGS | Stephen Low | 7 | 446.6377 | 448.6 | 1.6015 | 0.3608 | 1.9623 | 4386.222 | 448.2 | 446.3 | 1.488 | 0.4201 | 1.9081 | 4269 | -7.087106 | 16.4357 | -2.762065 | -2.672495 |  | -4.562168 | -9.562168 | 0.4378323 | -13.33384 | 4.209507 | 5.966242 | 0.966242 | 10.96624 | -24.58525 | 36.51774 | -2.148089 | -7.148089 | 2.851911 | -8.92224 | 4.626061 | -2.22691 | -7.22691 | 2.77309 | -9.118182 | 4.664361
CA | 11-USGS | Sierra Keller | 8 | 446.7187 | 449.3 | 2.1005 | 0.4808 | 2.5813 | 5765.784 | 446.6 | 449.1 | 1.9395 | 0.5376 | 2.4771 | 5535 | -7.664842 | 11.81364 | -4.036726 | -4.002645 |  | -4.562168 | -9.562168 | 0.4378323 | -13.33384 | 4.209507 | 5.966242 | 0.966242 | 10.96624 | -24.58525 | 36.51774 | -2.148089 | -7.148089 | 2.851911 | -8.92224 | 4.626061 | -2.22691 | -7.22691 | 2.77309 | -9.118182 | 4.664361
CA | 11-USGS | Sharon Mulready | 9 | 446.6479 | 450 | 2.6019 | 0.7502 | 3.3521 | 7483.821 | 446.4 | 449.8 | 2.5425 | 0.8224 | 3.3649 | 7516 | -2.282947 | 9.6241 | 0.3818502 | 0.4299787 |  | -4.562168 | -9.562168 | 0.4378323 | -13.33384 | 4.209507 | 5.966242 | 0.966242 | 10.96624 | -24.58525 | 36.51774 | -2.148089 | -7.148089 | 2.851911 | -8.92224 | 4.626061 | -2.22691 | -7.22691 | 2.77309 | -9.118182 | 4.664361
NM | 12-USGS | Tristan Joel Austring | 1 | 446.3701 | 446.4 | 0.0199 | 0.01 | 0.0299 | 66.98308 |  | 446.5 |  |  | 0.0281 | 63 |  |  | -6.020067 | -5.946397 |  | -4.562168 | -9.562168 | 0.4378323 | -13.33384 | 4.209507 | 5.966242 | 0.966242 | 10.96624 | -24.58525 | 36.51774 | -2.148089 | -7.148089 | 2.851911 | -8.92224 | 4.626061 | -2.22691 | -7.22691 | 2.77309 | -9.118182 | 4.664361
NM | 12-USGS | Tristan Joel Austring | 2 | 446.6549 | 446.7 | 0.03 | 0.0151 | 0.0451 | 100.969 |  | 446.6 |  |  | 0.0445 | 100 |  |  | -1.330377 | -0.9596631 |  | -4.562168 | -9.562168 | 0.4378323 | -13.33384 | 4.209507 | 5.966242 | 0.966242 | 10.96624 | -24.58525 | 36.51774 | -2.148089 | -7.148089 | 2.851911 | -8.92224 | 4.626061 | -2.22691 | -7.22691 | 2.77309 | -9.118182 | 4.664361
NM | 12-USGS | Tristan Joel Austring | 3 | 446.3098 | 446.4 | 0.0701 | 0.0201 | 0.0902 | 202.0864 |  | 446.4 |  |  | 0.0868 | 194 |  |  | -3.769401 | -4.001436 |  | -4.562168 | -9.562168 | 0.4378323 | -13.33384 | 4.209507 | 5.966242 | 0.966242 | 10.96624 | -24.58525 | 36.51774 | -2.148089 | -7.148089 | 2.851911 | -8.92224 | 4.626061 | -2.22691 | -7.22691 | 2.77309 | -9.118182 | 4.664361
NM | 12-USGS | Tristan Joel Austring | 4 | 446.1292 | 446.4 | 0.2203 | 0.0505 | 0.2708 | 606.86 |  | 446.3 | 0.2106 | 0.0503 | 0.2609 | 585 | -4.403087 | -0.3960396 | -3.655835 | -3.602155 |  | -4.562168 | -9.562168 | 0.4378323 | -13.33384 | 4.209507 | 5.966242 | 0.966242 | 10.96624 | -24.58525 | 36.51774 | -2.148089 | -7.148089 | 2.851911 | -8.92224 | 4.626061 | -2.22691 | -7.22691 | 2.77309 | -9.118182 | 4.664361
NM | 12-USGS | Tristan Joel Austring | 5 | 446.0597 | 446.5 | 0.36 | 0.0803 | 0.4403 | 986.72 |  | 446.5 | 0.3522 | 0.0739 | 0.4261 | 955 | -2.166667 | -7.970112 | -3.225074 | -3.214696 |  | -4.562168 | -9.562168 | 0.4378323 | -13.33384 | 4.209507 | 5.966242 | 0.966242 | 10.96624 | -24.58525 | 36.51774 | -2.148089 | -7.148089 | 2.851911 | -8.92224 | 4.626061 | -2.22691 | -7.22691 | 2.77309 | -9.118182 | 4.664361
NM | 12-USGS | Tristan Joel Austring | 6 | 446.7688 | 447.4 | 0.5002 | 0.131 | 0.6312 | 1412.058 |  | 447.3 | 0.4917 | 0.1316 | 0.6233 | 1395 | -1.69932 | 0.4580153 | -1.251584 | -1.208054 |  | -4.562168 | -9.562168 | 0.4378323 | -13.33384 | 4.209507 | 5.966242 | 0.966242 | 10.96624 | -24.58525 | 36.51774 | -2.148089 | -7.148089 | 2.851911 | -8.92224 | 4.626061 | -2.22691 | -7.22691 | 2.77309 | -9.118182 | 4.664361
NM | 12-USGS | Tristan Joel Austring | 7 | 446.1386 | 448.1 | 1.6005 | 0.3609 | 1.9614 | 4389.11 |  | 448.1 | 1.4197 | 0.4101 | 1.9081 | 4270 | -11.29647 | 13.63259 | -2.717447 | -2.713756 |  | -4.562168 | -9.562168 | 0.4378323 | -13.33384 | 4.209507 | 5.966242 | 0.966242 | 10.96624 | -24.58525 | 36.51774 | -2.148089 | -7.148089 | 2.851911 | -8.92224 | 4.626061 | -2.22691 | -7.22691 | 2.77309 | -9.118182 | 4.664361
NM | 12-USGS | Tristan Joel Austring | 8 | 446.2188 | 448.8 | 2.1005 | 0.4807 | 2.5812 | 5772.006 |  | 448.8 | 1.8855 | 0.5407 | 2.5239 | 5643 | -10.23566 | 12.4818 | -2.219898 | -2.23503 |  | -4.562168 | -9.562168 | 0.4378323 | -13.33384 | 4.209507 | 5.966242 | 0.966242 | 10.96624 | -24.58525 | 36.51774 | -2.148089 | -7.148089 | 2.851911 | -8.92224 | 4.626061 | -2.22691 | -7.22691 | 2.77309 | -9.118182 | 4.664361
NM | 12-USGS | Tristan Joel Austring | 9 | 443.6459 | 447 | 2.6019 | 0.7522 | 3.3541 | 7538.8 |  | 446.9 | 2.3445 | 0.823 | 3.2642 | 7337 | -9.892771 | 9.41239 | -2.680302 | -2.67682 |  | -4.562168 | -9.562168 | 0.4378323 | -13.33384 | 4.209507 | 5.966242 | 0.966242 | 10.96624 | -24.58525 | 36.51774 | -2.148089 | -7.148089 | 2.851911 | -8.92224 | 4.626061 | -2.22691 | -7.22691 | 2.77309 | -9.118182 | 4.664361
CVO | 14-USGS | Tami Christianson | 1 | 446.3696 | 446.4 | 0.0201 | 0.0103 | 0.0304 | 68.10325 |  | 446.2 | 0.0199 | 0.0095 | 0.02939987 | 66 | -0.9950249 | -7.76699 | -3.289901 | -3.08832 |  | -4.562168 | -9.562168 | 0.4378323 | -13.33384 | 4.209507 | 5.966242 | 0.966242 | 10.96624 | -24.58525 | 36.51774 | -2.148089 | -7.148089 | 2.851911 | -8.92224 | 4.626061 | -2.22691 | -7.22691 | 2.77309 | -9.118182 | 4.664361
CVO | 14-USGS | Tami Christianson | 2 | 446.154 | 446.2 | 0.0301 | 0.0159 | 0.046 | 103.0994 |  | 446 | 0.0284 | 0.0167 | 0.04510117 | 101 | -5.647841 | 5.031447 | -1.953978 | -2.036289 |  | -4.562168 | -9.562168 | 0.4378323 | -13.33384 | 4.209507 | 5.966242 | 0.966242 | 10.96624 | -24.58525 | 36.51774 | -2.148089 | -7.148089 | 2.851911 | -8.92224 | 4.626061 | -2.22691 | -7.22691 | 2.77309 | -9.118182 | 4.664361
CVO | 14-USGS | Tami Christianson | 3 | 446.4097 | 446.5 | 0.0699 | 0.0204 | 0.0903 | 202.2651 |  | 446.3 | 0.0666 | 0.0186 | 0.08519936 | 191 | -4.72103 | -8.823529 | -5.648549 | -5.569478 |  | -4.562168 | -9.562168 | 0.4378323 | -13.33384 | 4.209507 | 5.966242 | 0.966242 | 10.96624 | -24.58525 | 36.51774 | -2.148089 | -7.148089 | 2.851911 | -8.92224 | 4.626061 | -2.22691 | -7.22691 | 2.77309 | -9.118182 | 4.664361
CVO | 14-USGS | Tami Christianson | 4 | 446.4295 | 446.7 | 0.2205 | 0.05 | 0.2705 | 605.7802 |  | 446.5 | 0.2125 | 0.0503 | 0.2627983 | 589 | -3.628118 | 0.6 | -2.847209 | -2.770018 |  | -4.562168 | -9.562168 | 0.4378323 | -13.33384 | 4.209507 | 5.966242 | 0.966242 | 10.96624 | -24.58525 | 36.51774 | -2.148089 | -7.148089 | 2.851911 | -8.92224 | 4.626061 | -2.22691 | -7.22691 | 2.77309 | -9.118182 | 4.664361
CVO | 14-USGS | Tami Christianson | 5 | 446.1583 | 446.6 | 0.3604 | 0.0813 | 0.4417 | 989.6376 |  | 446.4 | 0.3501 | 0.0804 | 0.4305 | 965 | -2.857936 | -1.107011 | -2.535658 | -2.48956 |  | -4.562168 | -9.562168 | 0.4378323 | -13.33384 | 4.209507 | 5.966242 | 0.966242 | 10.96624 | -24.58525 | 36.51774 | -2.148089 | -7.148089 | 2.851911 | -8.92224 | 4.626061 | -2.22691 | -7.22691 | 2.77309 | -9.118182 | 4.664361
CVO | 14-USGS | Tami Christianson | 6 | 446.4683 | 447.1 | 0.5014 | 0.1303 | 0.6317 | 1414.127 |  | 446.8 | 0.4905 | 0.129 | 0.6194992 | 1388 | -2.173913 | -0.9976976 | -1.931423 | -1.847573 |  | -4.562168 | -9.562168 | 0.4378323 | -13.33384 | 4.209507 | 5.966242 | 0.966242 | 10.96624 | -24.58525 | 36.51774 | -2.148089 | -7.148089 | 2.851911 | -8.92224 | 4.626061 | -2.22691 | -7.22691 | 2.77309 | -9.118182 | 4.664361
CVO | 14-USGS | Tami Christianson | 7 | 446.2383 | 448.2 | 1.6008 | 0.3609 | 1.9617 | 4388.801 |  | 448 | 1.4231 | 0.4167 | 1.83983 | 4117 | -11.1007 | 15.46135 | -6.212469 | -6.193053 |  | -4.562168 | -9.562168 | 0.4378323 | -13.33384 | 4.209507 | 5.966242 | 0.966242 | 10.96624 | -24.58525 | 36.51774 | -2.148089 | -7.148089 | 2.851911 | -8.92224 | 4.626061 | -2.22691 | -7.22691 | 2.77309 | -9.118182 | 4.664361
CVO | 14-USGS | Tami Christianson | 8 | 446.1184 | 448.7 | 2.1007 | 0.4809 | 2.5816 | 5774.195 |  | 448.4 | 1.8958 | 0.5516 | 2.447423 | 5477 | -9.753892 | 14.7016 | -5.197436 | -5.146951 |  | -4.562168 | -9.562168 | 0.4378323 | -13.33384 | 4.209507 | 5.966242 | 0.966242 | 10.96624 | -24.58525 | 36.51774 | -2.148089 | -7.148089 | 2.851911 | -8.92224 | 4.626061 | -2.22691 | -7.22691 | 2.77309 | -9.118182 | 4.664361
CVO | 14-USGS | Tami Christianson | 9 | 446.4468 | 449.8 | 2.602 | 0.7512 | 3.3532 | 7489.633 |  | 449.5 | 2.3706 | 0.8253 | 3.195932 | 7142 | -8.893159 | 9.864217 | -4.690087 | -4.641518 |  | -4.562168 | -9.562168 | 0.4378323 | -13.33384 | 4.209507 | 5.966242 | 0.966242 | 10.96624 | -24.58525 | 36.51774 | -2.148089 | -7.148089 | 2.851911 | -8.92224 | 4.626061 | -2.22691 | -7.22691 | 2.77309 | -9.118182 | 4.664361
IA | 15-USGS | Trevor Stamp | 1 | 446.2699 | 446.3 | 0.0199 | 0.0102 | 0.0301 | 67.44626 | 446.1 | 446.1 | 0.019 | 0.0101 | 0.0291 | 65 | -4.522613 | -0.9803922 | -3.322259 | -3.626971 |  | -4.562168 | -9.562168 | 0.4378323 | -13.33384 | 4.209507 | 5.966242 | 0.966242 | 10.96624 | -24.58525 | 36.51774 | -2.148089 | -7.148089 | 2.851911 | -8.92224 | 4.626061 | -2.22691 | -7.22691 | 2.77309 | -9.118182 | 4.664361
IA | 15-USGS | Trevor Stamp | 2 | 446.2538 | 446.3 | 0.0305 | 0.0157 | 0.0462 | 103.5245 | 446 | 446 | 0.0289 | 0.0166 | 0.0455 | 102 | -5.245902 | 5.732484 | -1.515152 | -1.472585 |  | -4.562168 | -9.562168 | 0.4378323 | -13.33384 | 4.209507 | 5.966242 | 0.966242 | 10.96624 | -24.58525 | 36.51774 | -2.148089 | -7.148089 | 2.851911 | -8.92224 | 4.626061 | -2.22691 | -7.22691 | 2.77309 | -9.118182 | 4.664361
IA | 15-USGS | Trevor Stamp | 3 | 446.3085 | 446.4 | 0.0708 | 0.0207 | 0.0915 | 204.9993 | 446 | 446.1 | 0.0664 | 0.0199 | 0.0863 | 193 | -6.214689 | -3.864734 | -5.68306 | -5.853328 |  | -4.562168 | -9.562168 | 0.4378323 | -13.33384 | 4.209507 | 5.966242 | 0.966242 | 10.96624 | -24.58525 | 36.51774 | -2.148089 | -7.148089 | 2.851911 | -8.92224 | 4.626061 | -2.22691 | -7.22691 | 2.77309 | -9.118182 | 4.664361
IA | 15-USGS | Trevor Stamp | 4 | 446.0276 | 446.3 | 0.2222 | 0.0502 | 0.2724 | 610.5838 | 445.9 | 446.2 | 0.2128 | 0.0499 | 0.2627 | 589 | -4.230423 | -0.5976096 | -3.56094 | -3.534947 |  | -4.562168 | -9.562168 | 0.4378323 | -13.33384 | 4.209507 | 5.966242 | 0.966242 | 10.96624 | -24.58525 | 36.51774 | -2.148089 | -7.148089 | 2.851911 | -8.92224 | 4.626061 | -2.22691 | -7.22691 | 2.77309 | -9.118182 | 4.664361
IA | 15-USGS | Trevor Stamp | 5 | 446.5593 | 447 | 0.3606 | 0.0801 | 0.4407 | 986.5116 | 446.4 | 446.8 | 0.35 | 0.0781 | 0.4281 | 959 | -2.939545 | -2.496879 | -2.859088 | -2.788777 |  | -4.562168 | -9.562168 | 0.4378323 | -13.33384 | 4.209507 | 5.966242 | 0.966242 | 10.96624 | -24.58525 | 36.51774 | -2.148089 | -7.148089 | 2.851911 | -8.92224 | 4.626061 | -2.22691 | -7.22691 | 2.77309 | -9.118182 | 4.664361
IA | 15-USGS | Trevor Stamp | 6 | 446.5661 | 447.2 | 0.5019 | 0.132 | 0.6339 | 1418.739 | 446.3 | 446.9 | 0.4946 | 0.1328 | 0.6274 | 1405 | -1.454473 | 0.6060606 | -1.025398 | -0.968375 |  | -4.562168 | -9.562168 | 0.4378323 | -13.33384 | 4.209507 | 5.966242 | 0.966242 | 10.96624 | -24.58525 | 36.51774 | -2.148089 | -7.148089 | 2.851911 | -8.92224 | 4.626061 | -2.22691 | -7.22691 | 2.77309 | -9.118182 | 4.664361
IA | 15-USGS | Trevor Stamp | 7 | 446.0383 | 448 | 1.6015 | 0.3602 | 1.9617 | 4390.765 | 445.9 | 447.8 | 1.5173 | 0.4181 | 1.9354 | 4334 | -5.257571 | 16.0744 | -1.340674 | -1.292836 |  | -4.562168 | -9.562168 | 0.4378323 | -13.33384 | 4.209507 | 5.966242 | 0.966242 | 10.96624 | -24.58525 | 36.51774 | -2.148089 | -7.148089 | 2.851911 | -8.92224 | 4.626061 | -2.22691 | -7.22691 | 2.77309 | -9.118182 | 4.664361
IA | 15-USGS | Trevor Stamp | 8 | 446.5175 | 449.1 | 2.1015 | 0.481 | 2.5825 | 5771.052 | 446.2 | 448.9 | 2.2136 | 0.515 | 2.7286 | 6102 | 5.334285 | 7.068607 | 5.657309 | 5.734621 |  | -4.562168 | -9.562168 | 0.4378323 | -13.33384 | 4.209507 | 5.966242 | 0.966242 | 10.96624 | -24.58525 | 36.51774 | -2.148089 | -7.148089 | 2.851911 | -8.92224 | 4.626061 | -2.22691 | -7.22691 | 2.77309 | -9.118182 | 4.664361
IA | 15-USGS | Trevor Stamp | 9 | 446.8476 | 450.2 | 2.6016 | 0.7508 | 3.3524 | 7481.154 | 446.2 | 449.9 | 2.8323 | 0.8188 | 3.6511 | 8157 | 8.86762 | 9.057006 | 8.910035 | 9.033986 |  | -4.562168 | -9.562168 | 0.4378323 | -13.33384 | 4.209507 | 5.966242 | 0.966242 | 10.96624 | -24.58525 | 36.51774 | -2.148089 | -7.148089 | 2.851911 | -8.92224 | 4.626061 | -2.22691 | -7.22691 | 2.77309 | -9.118182 | 4.664361
IL | 16-Other | Kimberly Attig | 1 | 446.1694 | 446.2 | 0.0205 | 0.0101 | 0.0306 | 68.58204 | 446.05 | 446.08 | 0.0204 | 0.011 | 0.0314 | 70.39 | -0.4878049 | 8.910891 | 2.614379 | 2.636199 |  | -4.562168 | -9.562168 | 0.4378323 | -13.33384 | 4.209507 | 5.966242 | 0.966242 | 10.96624 | -24.58525 | 36.51774 | -2.148089 | -7.148089 | 2.851911 | -8.92224 | 4.626061 | -2.22691 | -7.22691 | 2.77309 | -9.118182 | 4.664361
IL | 16-Other | Kimberly Attig | 2 | 446.554 | 446.6 | 0.0302 | 0.0158 | 0.046 | 103.0071 | 446.43 | 446.47 | 0.0285 | 0.0157 | 0.0442 | 99.01 | -5.629139 | -0.6329114 | -3.913043 | -3.880369 |  | -4.562168 | -9.562168 | 0.4378323 | -13.33384 | 4.209507 | 5.966242 | 0.966242 | 10.96624 | -24.58525 | 36.51774 | -2.148089 | -7.148089 | 2.851911 | -8.92224 | 4.626061 | -2.22691 | -7.22691 | 2.77309 | -9.118182 | 4.664361
IL | 16-Other | Kimberly Attig | 3 | 446.8095 | 446.9 | 0.0701 | 0.0204 | 0.0905 | 202.5317 | 446.78 | 446.86 | 0.0655 | 0.0195 | 0.085 | 190.24 | -6.562054 | -4.411765 | -6.077348 | -6.069021 |  | -4.562168 | -9.562168 | 0.4378323 | -13.33384 | 4.209507 | 5.966242 | 0.966242 | 10.96624 | -24.58525 | 36.51774 | -2.148089 | -7.148089 | 2.851911 | -8.92224 | 4.626061 | -2.22691 | -7.22691 | 2.77309 | -9.118182 | 4.664361
IL | 16-Other | Kimberly Attig | 4 | 446.2287 | 446.5 | 0.2212 | 0.0501 | 0.2713 | 607.8447 | 446.11 | 446.37 | 0.2119 | 0.0514 | 0.2633 | 590.87 | -4.20434 | 2.59481 | -2.948765 | -2.792611 |  | -4.562168 | -9.562168 | 0.4378323 | -13.33384 | 4.209507 | 5.966242 | 0.966242 | 10.96624 | -24.58525 | 36.51774 | -2.148089 | -7.148089 | 2.851911 | -8.92224 | 4.626061 | -2.22691 | -7.22691 | 2.77309 | -9.118182 | 4.664361
IL | 16-Other | Kimberly Attig | 5 | 442.9581 | 443.4 | 0.3601 | 0.0818 | 0.4419 | 997.2359 | 442.83 | 443.31 | 0.3947 | 0.0818 | 0.4765 | 1075.59 | 9.608442 | 0 | 7.829826 | 7.857133 |  | -4.562168 | -9.562168 | 0.4378323 | -13.33384 | 4.209507 | 5.966242 | 0.966242 | 10.96624 | -24.58525 | 36.51774 | -2.148089 | -7.148089 | 2.851911 | -8.92224 | 4.626061 | -2.22691 | -7.22691 | 2.77309 | -9.118182 | 4.664361
IL | 16-Other | Kimberly Attig | 6 | 446.4681 | 447.1 | 0.5016 | 0.1303 | 0.6319 | 1414.575 | 446.42 | 447.04 | 0.4864 | 0.1311 | 0.6175 | 1382.5 | -3.030303 | 0.6139678 | -2.278842 | -2.267475 |  | -4.562168 | -9.562168 | 0.4378323 | -13.33384 | 4.209507 | 5.966242 | 0.966242 | 10.96624 | -24.58525 | 36.51774 | -2.148089 | -7.148089 | 2.851911 | -8.92224 | 4.626061 | -2.22691 | -7.22691 | 2.77309 | -9.118182 | 4.664361
IL | 16-Other | Kimberly Attig | 7 | 443.6334 | 445.6 | 1.6003 | 0.3663 | 1.9666 | 4425.536 | 443.55 | 445.49 | 1.5122 | 0.4309 | 1.9431 | 4373.58 | -5.505218 | 17.63582 | -1.194956 | -1.174006 |  | -4.562168 | -9.562168 | 0.4378323 | -13.33384 | 4.209507 | 5.966242 | 0.966242 | 10.96624 | -24.58525 | 36.51774 | -2.148089 | -7.148089 | 2.851911 | -8.92224 | 4.626061 | -2.22691 | -7.22691 | 2.77309 | -9.118182 | 4.664361
IL | 16-Other | Kimberly Attig | 8 | 446.5155 | 449.1 | 2.1022 | 0.4823 | 2.5845 | 5775.537 | 446.45 | 449.02 | 2.0147 | 0.5507 | 2.5654 | 5733.71 | -4.162306 | 14.18204 | -0.7390211 | -0.7242173 |  | -4.562168 | -9.562168 | 0.4378323 | -13.33384 | 4.209507 | 5.966242 | 0.966242 | 10.96624 | -24.58525 | 36.51774 | -2.148089 | -7.148089 | 2.851911 | -8.92224 | 4.626061 | -2.22691 | -7.22691 | 2.77309 | -9.118182 | 4.664361
IL | 16-Other | Kimberly Attig | 9 | 446.3472 | 449.7 | 2.6006 | 0.7522 | 3.3528 | 7490.408 | 446.34 | 449.67 | 2.4988 | 0.8338 | 3.3326 | 7445.54 | -3.914481 | 10.84818 | -0.6024815 | -0.5990078 |  | -4.562168 | -9.562168 | 0.4378323 | -13.33384 | 4.209507 | 5.966242 | 0.966242 | 10.96624 | -24.58525 | 36.51774 | -2.148089 | -7.148089 | 2.851911 | -8.92224 | 4.626061 | -2.22691 | -7.22691 | 2.77309 | -9.118182 | 4.664361
KY | 17-USGS | Logan Young | 1 | 446.2692 | 446.3 | 0.0206 | 0.0102 | 0.0308 | 69.01484 | 446.0599 | 446.1 |  |  | 0.0401001 | 90 |  |  | 30.19513 | 30.40673 |  | -4.562168 | -9.562168 | 0.4378323 | -13.33384 | 4.209507 | 5.966242 | 0.966242 | 10.96624 | -24.58525 | 36.51774 | -2.148089 | -7.148089 | 2.851911 | -8.92224 | 4.626061 | -2.22691 | -7.22691 | 2.77309 | -9.118182 | 4.664361
KY | 17-USGS | Ben Michels | 2 | 446.3543 | 446.4 | 0.0303 | 0.0154 | 0.0457 | 102.3811 | 446.2563 | 446.3 |  |  | 0.04370117 | 98 |  |  | -4.373807 | -4.279187 |  | -4.562168 | -9.562168 | 0.4378323 | -13.33384 | 4.209507 | 5.966242 | 0.966242 | 10.96624 | -24.58525 | 36.51774 | -2.148089 | -7.148089 | 2.851911 | -8.92224 | 4.626061 | -2.22691 | -7.22691 | 2.77309 | -9.118182 | 4.664361
KY | 17-USGS | Elisabeth Hernandez | 3 | 446.4093 | 446.5 | 0.0707 | 0.02 | 0.0907 | 203.1612 | 446.4133 | 446.5 |  |  | 0.08670044 | 194 |  |  | -4.409658 | -4.509323 |  | -4.562168 | -9.562168 | 0.4378323 | -13.33384 | 4.209507 | 5.966242 | 0.966242 | 10.96624 | -24.58525 | 36.51774 | -2.148089 | -7.148089 | 2.851911 | -8.92224 | 4.626061 | -2.22691 | -7.22691 | 2.77309 | -9.118182 | 4.664361
KY | 17-USGS | Logan Young | 4 | 446.1278 | 446.4 | 0.2207 | 0.0515 | 0.2722 | 609.9986 | 446.0367 | 446.3 | 0.2119 | 0.0514 | 0.2632999 | 590 | -3.987313 | -0.1941748 | -3.269691 | -3.278469 |  | -4.562168 | -9.562168 | 0.4378323 | -13.33384 | 4.209507 | 5.966242 | 0.966242 | 10.96624 | -24.58525 | 36.51774 | -2.148089 | -7.148089 | 2.851911 | -8.92224 | 4.626061 | -2.22691 | -7.22691 | 2.77309 | -9.118182 | 4.664361
KY | 17-USGS | Logan Young | 5 | 446.2584 | 446.7 | 0.3604 | 0.0812 | 0.4416 | 989.1918 | 446.0714 | 446.5 | 0.3487 | 0.0799 | 0.4286022 | 960 | -3.246393 | -1.600985 | -2.943342 | -2.951076 |  | -4.562168 | -9.562168 | 0.4378323 | -13.33384 | 4.209507 | 5.966242 | 0.966242 | 10.96624 | -24.58525 | 36.51774 | -2.148089 | -7.148089 | 2.851911 | -8.92224 | 4.626061 | -2.22691 | -7.22691 | 2.77309 | -9.118182 | 4.664361
KY | 17-USGS | Ben Michels | 6 | 446.3675 | 447 | 0.5016 | 0.1309 | 0.6325 | 1416.237 | 446.1831 | 446.8 | 0.4877 | 0.1292 | 0.6168995 | 1382 | -2.771132 | -1.298701 | -2.466482 | -2.41743 |  | -4.562168 | -9.562168 | 0.4378323 | -13.33384 | 4.209507 | 5.966242 | 0.966242 | 10.96624 | -24.58525 | 36.51774 | -2.148089 | -7.148089 | 2.851911 | -8.92224 | 4.626061 | -2.22691 | -7.22691 | 2.77309 | -9.118182 | 4.664361
KY | 17-USGS | Ben Michels | 7 | 445.8369 | 447.8 | 1.6018 | 0.3613 | 1.9631 | 4395.875 | 445.7903 | 447.7 | 1.5696 | 0.3401 | 1.909702 | 4277 | -2.010238 | -5.8677 | -2.720086 | -2.704247 |  | -4.562168 | -9.562168 | 0.4378323 | -13.33384 | 4.209507 | 5.966242 | 0.966242 | 10.96624 | -24.58525 | 36.51774 | -2.148089 | -7.148089 | 2.851911 | -8.92224 | 4.626061 | -2.22691 | -7.22691 | 2.77309 | -9.118182 | 4.664361
KY | 17-USGS | Elisabeth Hernandez | 8 | 446.8185 | 449.4 | 2.1015 | 0.48 | 2.5815 | 5764.944 | 446.6468 | 449.2 | 2.0161 | 0.5371 | 2.5532 | 5704 | -4.063764 | 11.89583 | -1.096262 | -1.057156 |  | -4.562168 | -9.562168 | 0.4378323 | -13.33384 | 4.209507 | 5.966242 | 0.966242 | 10.96624 | -24.58525 | 36.51774 | -2.148089 | -7.148089 | 2.851911 | -8.92224 | 4.626061 | -2.22691 | -7.22691 | 2.77309 | -9.118182 | 4.664361
KY | 17-USGS | Elisabeth Hernandez | 9 | 446.4249 | 449.8 | 2.6011 | 0.774 | 3.3751 | 7538.778 | 446.2807 | 449.6 | 2.5164 | 0.8029 | 3.3193 | 7417 | -3.256315 | 3.73385 | -1.653284 | -1.61535 |  | -4.562168 | -9.562168 | 0.4378323 | -13.33384 | 4.209507 | 5.966242 | 0.966242 | 10.96624 | -24.58525 | 36.51774 | -2.148089 | -7.148089 | 2.851911 | -8.92224 | 4.626061 | -2.22691 | -7.22691 | 2.77309 | -9.118182 | 4.664361
LA | 18-USGS | Marlon Johnson | 1 | 445.9684 | 446 | 0.0212 | 0.0104 | 0.0316 | 70.85514 | 445.9 | 445.9 | 0.02 | 0.0116 | 0.0316 | 71 | -5.660377 | 11.53846 | 0 | 0.2044401 |  | -4.562168 | -9.562168 | 0.4378323 | -13.33384 | 4.209507 | 5.966242 | 0.966242 | 10.96624 | -24.58525 | 36.51774 | -2.148089 | -7.148089 | 2.851911 | -8.92224 | 4.626061 | -2.22691 | -7.22691 | 2.77309 | -9.118182 | 4.664361
LA | 18-USGS | Marlon Johnson | 2 | 446.4541 | 446.5 | 0.03 | 0.0159 | 0.0459 | 102.8061 | 446.4 | 446.4 | 0.0291 | 0.0169 | 0.046 | 103 | -3 | 6.289308 | 0.2178649 | 0.1885761 |  | -4.562168 | -9.562168 | 0.4378323 | -13.33384 | 4.209507 | 5.966242 | 0.966242 | 10.96624 | -24.58525 | 36.51774 | -2.148089 | -7.148089 | 2.851911 | -8.92224 | 4.626061 | -2.22691 | -7.22691 | 2.77309 | -9.118182 | 4.664361
LA | 18-USGS | Marlon Johnson | 3 | 446.3085 | 446.4 | 0.0705 | 0.021 | 0.0915 | 204.9993 | 446.2 | 446.3 | 0.0684 | 0.0207 | 0.0891 | 200 | -2.978723 | -1.428571 | -2.622951 | -2.438682 |  | -4.562168 | -9.562168 | 0.4378323 | -13.33384 | 4.209507 | 5.966242 | 0.966242 | 10.96624 | -24.58525 | 36.51774 | -2.148089 | -7.148089 | 2.851911 | -8.92224 | 4.626061 | -2.22691 | -7.22691 | 2.77309 | -9.118182 | 4.664361
LA | 18-USGS | Marlon Johnson | 4 | 445.5286 | 445.8 | 0.2214 | 0.05 | 0.2714 | 609.024 | 445.4 | 445.7 | 0.2102 | 0.0531 | 0.2633 | 591 | -5.058717 | 6.2 | -2.984525 | -2.959494 |  | -4.562168 | -9.562168 | 0.4378323 | -13.33384 | 4.209507 | 5.966242 | 0.966242 | 10.96624 | -24.58525 | 36.51774 | -2.148089 | -7.148089 | 2.851911 | -8.92224 | 4.626061 | -2.22691 | -7.22691 | 2.77309 | -9.118182 | 4.664361
LA | 18-USGS | Marlon Johnson | 5 | 446.0572 | 446.5 | 0.3615 | 0.0813 | 0.4428 | 992.3261 | 445.6 | 446.1 | 0.3699 | 0.0893 | 0.4592 | 1030 | 2.323651 | 9.840098 | 3.703704 | 3.796529 |  | -4.562168 | -9.562168 | 0.4378323 | -13.33384 | 4.209507 | 5.966242 | 0.966242 | 10.96624 | -24.58525 | 36.51774 | -2.148089 | -7.148089 | 2.851911 | -8.92224 | 4.626061 | -2.22691 | -7.22691 | 2.77309 | -9.118182 | 4.664361
LA | 18-USGS | Marlon Johnson | 6 | 445.6693 | 446.3 | 0.5007 | 0.13 | 0.6307 | 1414.42 | [11 empty] | -4.562168 | -9.562168 | 0.4378323 | -13.33384 | 4.209507 | 5.966242 | 0.966242 | 10.96624 | -24.58525 | 36.51774 | -2.148089 | -7.148089 | 2.851911 | -8.92224 | 4.626061 | -2.22691 | -7.22691 | 2.77309 | -9.118182 | 4.664361
LA | 18-USGS | Marlon Johnson | 7 | 445.9392 | 447.9 | 1.601 | 0.3598 | 1.9608 | 4389.728 | [11 empty] | -4.562168 | -9.562168 | 0.4378323 | -13.33384 | 4.209507 | 5.966242 | 0.966242 | 10.96624 | -24.58525 | 36.51774 | -2.148089 | -7.148089 | 2.851911 | -8.92224 | 4.626061 | -2.22691 | -7.22691 | 2.77309 | -9.118182 | 4.664361
LA | 18-USGS | DS | 8 | 446.0175 | 448.6 | 2.1009 | 0.4816 | 2.5825 | 5777.507 | 445.9 | 448.4 | 1.9026 | 0.5844 | 2.487 | 5566 | -9.438812 | 21.34551 | -3.697967 | -3.660877 |  | -4.562168 | -9.562168 | 0.4378323 | -13.33384 | 4.209507 | 5.966242 | 0.966242 | 10.96624 | -24.58525 | 36.51774 | -2.148089 | -7.148089 | 2.851911 | -8.92224 | 4.626061 | -2.22691 | -7.22691 | 2.77309 | -9.118182 | 4.664361
LA | 18-USGS | DS | 9 | 446.2476 | 449.6 | 2.6002 | 0.7522 | 3.3524 | 7491.184 | 446 | 449.3 | 2.3847 | 0.9061 | 3.2908 | 7358 | -8.287824 | 20.45998 | -1.83749 | -1.777875 |  | -4.562168 | -9.562168 | 0.4378323 | -13.33384 | 4.209507 | 5.966242 | 0.966242 | 10.96624 | -24.58525 | 36.51774 | -2.148089 | -7.148089 | 2.851911 | -8.92224 | 4.626061 | -2.22691 | -7.22691 | 2.77309 | -9.118182 | 4.664361
MO | 19-USGS | Lyndsey Bennett | 1 | 445.5694 | 445.6 | 0.0207 | 0.0099 | 0.0306 | 68.67439 |  | 445.5 | 0.0198 | 0.0111 | 0.0309 | 69 | -4.347826 | 12.12121 | 0.9803922 | 0.4741353 |  | -4.562168 | -9.562168 | 0.4378323 | -13.33384 | 4.209507 | 5.966242 | 0.966242 | 10.96624 | -24.58525 | 36.51774 | -2.148089 | -7.148089 | 2.851911 | -8.92224 | 4.626061 | -2.22691 | -7.22691 | 2.77309 | -9.118182 | 4.664361
MO | 19-USGS | Lyndsey Bennett | 2 | 446.2545 | 446.3 | 0.0302 | 0.0153 | 0.0455 | 101.9558 |  | 446.3 | 0.0285 | 0.0159 | 0.0444 | 99 | -5.629139 | 3.921569 | -2.417582 | -2.899131 |  | -4.562168 | -9.562168 | 0.4378323 | -13.33384 | 4.209507 | 5.966242 | 0.966242 | 10.96624 | -24.58525 | 36.51774 | -2.148089 | -7.148089 | 2.851911 | -8.92224 | 4.626061 | -2.22691 | -7.22691 | 2.77309 | -9.118182 | 4.664361
MO | 19-USGS | Lyndsey Bennett | 3 | 445.9098 | 446 | 0.07 | 0.0202 | 0.0902 | 202.2676 |  | 445.9 | 0.0672 | 0.0235 | 0.0907 | 203 | -4 | 16.33663 | 0.5543237 | 0.3620835 |  | -4.562168 | -9.562168 | 0.4378323 | -13.33384 | 4.209507 | 5.966242 | 0.966242 | 10.96624 | -24.58525 | 36.51774 | -2.148089 | -7.148089 | 2.851911 | -8.92224 | 4.626061 | -2.22691 | -7.22691 | 2.77309 | -9.118182 | 4.664361
MO | 19-USGS | Lyndsey Bennett | 4 | 446.428 | 446.7 | 0.222 | 0.05 | 0.272 | 609.1407 |  | 446.6 | 0.2221 | 0.0585 | 0.2806 | 629 | 0.04504505 | 17 | 3.161765 | 3.260212 |  | -4.562168 | -9.562168 | 0.4378323 | -13.33384 | 4.209507 | 5.966242 | 0.966242 | 10.96624 | -24.58525 | 36.51774 | -2.148089 | -7.148089 | 2.851911 | -8.92224 | 4.626061 | -2.22691 | -7.22691 | 2.77309 | -9.118182 | 4.664361
MO | 19-USGS | Lyndsey Bennett | 5 | 446.2569 | 446.7 | 0.3606 | 0.0825 | 0.4431 | 992.5539 |  | 446.7 | 0.3506 | 0.0833 | 0.4339 | 972 | -2.773156 | 0.969697 | -2.076281 | -2.07081 |  | -4.562168 | -9.562168 | 0.4378323 | -13.33384 | 4.209507 | 5.966242 | 0.966242 | 10.96624 | -24.58525 | 36.51774 | -2.148089 | -7.148089 | 2.851911 | -8.92224 | 4.626061 | -2.22691 | -7.22691 | 2.77309 | -9.118182 | 4.664361
MO | 19-USGS | Lyndsey Bennett | 6 | 445.8691 | 446.5 | 0.4999 | 0.131 | 0.6309 | 1414.234 |  | 446.4 | 0.4916 | 0.1324 | 0.624 | 1399 | -1.660332 | 1.068702 | -1.093676 | -1.077199 |  | -4.562168 | -9.562168 | 0.4378323 | -13.33384 | 4.209507 | 5.966242 | 0.966242 | 10.96624 | -24.58525 | 36.51774 | -2.148089 | -7.148089 | 2.851911 | -8.92224 | 4.626061 | -2.22691 | -7.22691 | 2.77309 | -9.118182 | 4.664361
MO | 19-USGS | Lyndsey Bennett | 7 | 445.9375 | 447.9 | 1.6021 | 0.3604 | 1.9625 | 4393.544 |  | 447.8 | 1.5165 | 0.423 | 1.9395 | 4343 | -5.342987 | 17.36959 | -1.171975 | -1.150422 |  | -4.562168 | -9.562168 | 0.4378323 | -13.33384 | 4.209507 | 5.966242 | 0.966242 | 10.96624 | -24.58525 | 36.51774 | -2.148089 | -7.148089 | 2.851911 | -8.92224 | 4.626061 | -2.22691 | -7.22691 | 2.77309 | -9.118182 | 4.664361
MO | 19-USGS | Lyndsey Bennett | 8 | 445.7194 | 448.3 | 2.1001 | 0.4805 | 2.5806 | 5777.119 |  | 448.2 | 1.998 | 0.553 | 2.551 | 5712 | -4.861673 | 15.08845 | -1.14702 | -1.127186 |  | -4.562168 | -9.562168 | 0.4378323 | -13.33384 | 4.209507 | 5.966242 | 0.966242 | 10.96624 | -24.58525 | 36.51774 | -2.148089 | -7.148089 | 2.851911 | -8.92224 | 4.626061 | -2.22691 | -7.22691 | 2.77309 | -9.118182 | 4.664361
MO | 19-USGS | Lyndsey Bennett | 9 | 446.2479 | 449.6 | 2.601 | 0.7511 | 3.3521 | 7490.51 |  | 449.5 | 2.5186 | 0.8235 | 3.3421 | 7470 | -3.168012 | 9.639196 | -0.2983205 | -0.2738187 |  | -4.562168 | -9.562168 | 0.4378323 | -13.33384 | 4.209507 | 5.966242 | 0.966242 | 10.96624 | -24.58525 | 36.51774 | -2.148089 | -7.148089 | 2.851911 | -8.92224 | 4.626061 | -2.22691 | -7.22691 | 2.77309 | -9.118182 | 4.664361
NY | 21-Other | Jeff Gorlitz | 1 | 445.9673 | 446 | 0.0227 | 0.01 | 0.0327 | 73.32173 |  | 445.8 |  |  | 0.0295 | 66.17317 |  |  | -9.785933 | -9.74958 |  | -4.562168 | -9.562168 | 0.4378323 | -13.33384 | 4.209507 | 5.966242 | 0.966242 | 10.96624 | -24.58525 | 36.51774 | -2.148089 | -7.148089 | 2.851911 | -8.92224 | 4.626061 | -2.22691 | -7.22691 | 2.77309 | -9.118182 | 4.664361
NY | 21-Other | Jeff Gorlitz | 2 | 445.8546 | 445.9 | 0.0303 | 0.0151 | 0.0454 | 101.823 |  | 445.82 |  |  | 0.0373 | 83.66605 |  |  | -17.84141 | -17.83188 |  | -4.562168 | -9.562168 | 0.4378323 | -13.33384 | 4.209507 | 5.966242 | 0.966242 | 10.96624 | -24.58525 | 36.51774 | -2.148089 | -7.148089 | 2.851911 | -8.92224 | 4.626061 | -2.22691 | -7.22691 | 2.77309 | -9.118182 | 4.664361
NY | 21-Other | Jeff Gorlitz | 3 | 445.9093 | 446 | 0.0703 | 0.0204 | 0.0907 | 203.389 |  | 445.85 |  |  | 0.0785 | 176.0682 |  |  | -13.45094 | -13.43278 |  | -4.562168 | -9.562168 | 0.4378323 | -13.33384 | 4.209507 | 5.966242 | 0.966242 | 10.96624 | -24.58525 | 36.51774 | -2.148089 | -7.148089 | 2.851911 | -8.92224 | 4.626061 | -2.22691 | -7.22691 | 2.77309 | -9.118182 | 4.664361
NY | 21-Other | Jeff Gorlitz | 4 | 446.029 | 446.3 | 0.2208 | 0.0502 | 0.271 | 607.4445 |  | 446.16 |  |  | 0.247 | 553.6131 |  |  | -8.856089 | -8.861958 |  | -4.562168 | -9.562168 | 0.4378323 | -13.33384 | 4.209507 | 5.966242 | 0.966242 | 10.96624 | -24.58525 | 36.51774 | -2.148089 | -7.148089 | 2.851911 | -8.92224 | 4.626061 | -2.22691 | -7.22691 | 2.77309 | -9.118182 | 4.664361
NY | 21-Other | Jeff Gorlitz | 5 | 445.8575 | 446.3 | 0.3619 | 0.0806 | 0.4425 | 992.098 |  | 445.99 |  |  | 0.3812 | 854.7277 |  |  | -13.85311 | -13.84645 |  | -4.562168 | -9.562168 | 0.4378323 | -13.33384 | 4.209507 | 5.966242 | 0.966242 | 10.96624 | -24.58525 | 36.51774 | -2.148089 | -7.148089 | 2.851911 | -8.92224 | 4.626061 | -2.22691 | -7.22691 | 2.77309 | -9.118182 | 4.664361
NY | 21-Other | Jeff Gorlitz | 6 | 445.9672 | 446.6 | 0.5007 | 0.1321 | 0.6328 | 1418.179 |  | 446.4 |  |  | 0.5817 | 1303.091 |  |  | -8.075221 | -8.11517 |  | -4.562168 | -9.562168 | 0.4378323 | -13.33384 | 4.209507 | 5.966242 | 0.966242 | 10.96624 | -24.58525 | 36.51774 | -2.148089 | -7.148089 | 2.851911 | -8.92224 | 4.626061 | -2.22691 | -7.22691 | 2.77309 | -9.118182 | 4.664361
NY | 21-Other | Jeff Gorlitz | 7 | 445.8227 | 447.8 | 1.6165 | 0.3608 | 1.9773 | 4427.76 |  | 447.62 |  |  | 1.9246 | 4299.629 |  |  | -2.665251 | -2.893816 |  | -4.562168 | -9.562168 | 0.4378323 | -13.33384 | 4.209507 | 5.966242 | 0.966242 | 10.96624 | -24.58525 | 36.51774 | -2.148089 | -7.148089 | 2.851911 | -8.92224 | 4.626061 | -2.22691 | -7.22691 | 2.77309 | -9.118182 | 4.664361
NY | 21-Other | Jeff Gorlitz | 8 | 446.2174 | 448.8 | 2.1015 | 0.4811 | 2.5826 | 5775.148 |  | 448.56 |  |  | 2.533 | 5646.959 |  |  | -1.920545 | -2.219663 |  | -4.562168 | -9.562168 | 0.4378323 | -13.33384 | 4.209507 | 5.966242 | 0.966242 | 10.96624 | -24.58525 | 36.51774 | -2.148089 | -7.148089 | 2.851911 | -8.92224 | 4.626061 | -2.22691 | -7.22691 | 2.77309 | -9.118182 | 4.664361
NY | 21-Other | Jeff Gorlitz | 9 | 446.4467 | 449.8 | 2.6009 | 0.7524 | 3.3533 | 7489.857 |  | 449.65 |  |  | 3.2549 | 7238.741 |  |  | -2.934423 | -3.352745 |  | -4.562168 | -9.562168 | 0.4378323 | -13.33384 | 4.209507 | 5.966242 | 0.966242 | 10.96624 | -24.58525 | 36.51774 | -2.148089 | -7.148089 | 2.851911 | -8.92224 | 4.626061 | -2.22691 | -7.22691 | 2.77309 | -9.118182 | 4.664361
USACE | 23-Other | Renée Styles | 1 | 446.2689 | 446.3 | 0.0211 | 0.01 | 0.0311 | 69.68709 | 445.9682 | 446 | 0.019 | 0.0128 | 0.0318 | 71.30553 | -9.952607 | 28 | 2.250804 | 2.322439 |  | -4.562168 | -9.562168 | 0.4378323 | -13.33384 | 4.209507 | 5.966242 | 0.966242 | 10.96624 | -24.58525 | 36.51774 | -2.148089 | -7.148089 | 2.851911 | -8.92224 | 4.626061 | -2.22691 | -7.22691 | 2.77309 | -9.118182 | 4.664361
USACE | 23-Other | Renée Styles | 2 | 446.0549 | 446.1 | 0.0302 | 0.0149 | 0.0451 | 101.1048 | 445.7527 | 445.8 | 0.0313 | 0.016 | 0.0473 | 106.1126 | 3.642384 | 7.38255 | 4.878049 | 4.953156 |  | -4.562168 | -9.562168 | 0.4378323 | -13.33384 | 4.209507 | 5.966242 | 0.966242 | 10.96624 | -24.58525 | 36.51774 | -2.148089 | -7.148089 | 2.851911 | -8.92224 | 4.626061 | -2.22691 | -7.22691 | 2.77309 | -9.118182 | 4.664361
USACE | 23-Other | Renée Styles | 3 | 446.1098 | 446.2 | 0.0701 | 0.0201 | 0.0902 | 202.1769 | 445.9113 | 446 | 0.0675 | 0.0212 | 0.0887 | 198.9185 | -3.708987 | 5.472637 | -1.662971 | -1.611689 |  | -4.562168 | -9.562168 | 0.4378323 | -13.33384 | 4.209507 | 5.966242 | 0.966242 | 10.96624 | -24.58525 | 36.51774 | -2.148089 | -7.148089 | 2.851911 | -8.92224 | 4.626061 | -2.22691 | -7.22691 | 2.77309 | -9.118182 | 4.664361
USACE | 23-Other | Renée Styles | 4 | 446.0283 | 446.3 | 0.2205 | 0.0512 | 0.2717 | 609.0142 | 445.728 | 446 | 0.2154 | 0.0566 | 0.272 | 610.2376 | -2.312925 | 10.546875 | 0.1104159 | 0.200892 |  | -4.562168 | -9.562168 | 0.4378323 | -13.33384 | 4.209507 | 5.966242 | 0.966242 | 10.96624 | -24.58525 | 36.51774 | -2.148089 | -7.148089 | 2.851911 | -8.92224 | 4.626061 | -2.22691 | -7.22691 | 2.77309 | -9.118182 | 4.664361
USACE | 23-Other | Renée Styles | 5 | 446.2575 | 446.7 | 0.361 | 0.0815 | 0.4425 | 991.2091 | 446.0342 | 446.5 | 0.3724 | 0.0934 | 0.4658 | 1044.315 | 3.157895 | 14.60123 | 5.265537 | 5.357646 |  | -4.562168 | -9.562168 | 0.4378323 | -13.33384 | 4.209507 | 5.966242 | 0.966242 | 10.96624 | -24.58525 | 36.51774 | -2.148089 | -7.148089 | 2.851911 | -8.92224 | 4.626061 | -2.22691 | -7.22691 | 2.77309 | -9.118182 | 4.664361
USACE | 23-Other | Renée Styles | 6 | 446.0657 | 446.7 | 0.5015 | 0.1328 | 0.6343 | 1421.225 | 445.7806 | 446.4 | 0.4919 | 0.1275 | 0.6194 | 1389.473 | -1.914257 | -3.990964 | -2.349046 | -2.234158 |  | -4.562168 | -9.562168 | 0.4378323 | -13.33384 | 4.209507 | 5.966242 | 0.966242 | 10.96624 | -24.58525 | 36.51774 | -2.148089 | -7.148089 | 2.851911 | -8.92224 | 4.626061 | -2.22691 | -7.22691 | 2.77309 | -9.118182 | 4.664361
USACE | 23-Other | Renée Styles | 7 | 446.3393 | 448.3 | 1.6004 | 0.3603 | 1.9607 | 4385.576 | 446.0524 | 448 | 1.4981 | 0.4495 | 1.9476 | 4366.303 | -6.392152 | 24.75715 | -0.6681287 | -0.4394658 |  | -4.562168 | -9.562168 | 0.4378323 | -13.33384 | 4.209507 | 5.966242 | 0.966242 | 10.96624 | -24.58525 | 36.51774 | -2.148089 | -7.148089 | 2.851911 | -8.92224 | 4.626061 | -2.22691 | -7.22691 | 2.77309 | -9.118182 | 4.664361
USACE | 23-Other | Renée Styles | 8 | 446.1191 | 448.7 | 2.1004 | 0.4805 | 2.5809 | 5772.624 | 445.8474 | 448.4 | 1.9889 | 0.5637 | 2.5526 | 5725.277 | -5.308513 | 17.3153 | -1.096517 | -0.8201879 |  | -4.562168 | -9.562168 | 0.4378323 | -13.33384 | 4.209507 | 5.966242 | 0.966242 | 10.96624 | -24.58525 | 36.51774 | -2.148089 | -7.148089 | 2.851911 | -8.92224 | 4.626061 | -2.22691 | -7.22691 | 2.77309 | -9.118182 | 4.664361
USACE | 23-Other | Renée Styles | 9 | 446.0483 | 449.4 | 2.6012 | 0.7505 | 3.3517 | 7492.961 | 445.7691 | 449.1 | 2.4815 | 0.8494 | 3.3309 | 7472.254 | -4.601722 | 13.17788 | -0.6205806 | -0.2763527 |  | -4.562168 | -9.562168 | 0.4378323 | -13.33384 | 4.209507 | 5.966242 | 0.966242 | 10.96624 | -24.58525 | 36.51774 | -2.148089 | -7.148089 | 2.851911 | -8.92224 | 4.626061 | -2.22691 | -7.22691 | 2.77309 | -9.118182 | 4.664361
GCMRC | 25-USGS | Taylor Roe | 1 | 446.0684 | 446.1 | 0.0214 | 0.0102 | 0.0316 | 70.83926 |  | 446.2 | 0.023 | 0.0102 | 0.0332 | 74.4 | 7.476636 | 0 | 5.063291 | 5.026507 |  | -4.562168 | -9.562168 | 0.4378323 | -13.33384 | 4.209507 | 5.966242 | 0.966242 | 10.96624 | -24.58525 | 36.51774 | -2.148089 | -7.148089 | 2.851911 | -8.92224 | 4.626061 | -2.22691 | -7.22691 | 2.77309 | -9.118182 | 4.664361
GCMRC | 25-USGS | Taylor Roe | 2 | 445.5547 | 445.6 | 0.0303 | 0.015 | 0.0453 | 101.6671 |  | 445.6 | 0.0288 | 0.0144 | 0.0432 | 97 | -4.950495 | -4 | -4.635762 | -4.590587 |  | -4.562168 | -9.562168 | 0.4378323 | -13.33384 | 4.209507 | 5.966242 | 0.966242 | 10.96624 | -24.58525 | 36.51774 | -2.148089 | -7.148089 | 2.851911 | -8.92224 | 4.626061 | -2.22691 | -7.22691 | 2.77309 | -9.118182 | 4.664361
GCMRC | 25-USGS | Taylor Roe | 3 | 446.0093 | 446.1 | 0.0706 | 0.0201 | 0.0907 | 203.3434 |  | 446.1 | 0.0717 | 0.0247 | 0.0964 | 216 | 1.558074 | 22.88557 | 6.284454 | 6.224258 |  | -4.562168 | -9.562168 | 0.4378323 | -13.33384 | 4.209507 | 5.966242 | 0.966242 | 10.96624 | -24.58525 | 36.51774 | -2.148089 | -7.148089 | 2.851911 | -8.92224 | 4.626061 | -2.22691 | -7.22691 | 2.77309 | -9.118182 | 4.664361
GCMRC | 25-USGS | Taylor Roe | 4 | 445.9277 | 446.2 | 0.2221 | 0.0502 | 0.2723 | 610.4964 |  | 446.2 | 0.216 | 0.0513 | 0.2673 | 599 | -2.746511 | 2.191235 | -1.83621 | -1.883127 |  | -4.562168 | -9.562168 | 0.4378323 | -13.33384 | 4.209507 | 5.966242 | 0.966242 | 10.96624 | -24.58525 | 36.51774 | -2.148089 | -7.148089 | 2.851911 | -8.92224 | 4.626061 | -2.22691 | -7.22691 | 2.77309 | -9.118182 | 4.664361
GCMRC | 25-USGS | Taylor Roe | 5 | 446.0585 | 446.5 | 0.3604 | 0.0811 | 0.4415 | 989.4109 |  | 446.4 | 0.3621 | 0.0924 | 0.4545 | 1020 | 0.4716981 | 13.93342 | 2.944507 | 3.091645 |  | -4.562168 | -9.562168 | 0.4378323 | -13.33384 | 4.209507 | 5.966242 | 0.966242 | 10.96624 | -24.58525 | 36.51774 | -2.148089 | -7.148089 | 2.851911 | -8.92224 | 4.626061 | -2.22691 | -7.22691 | 2.77309 | -9.118182 | 4.664361
GCMRC | 25-USGS | Taylor Roe | 6 | 446.168 | 446.8 | 0.502 | 0.13 | 0.632 | 1415.75 |  | 446.7 | 0.4923 | 0.1302 | 0.6225 | 1390 | -1.932271 | 0.1538462 | -1.503165 | -1.818824 |  | -4.562168 | -9.562168 | 0.4378323 | -13.33384 | 4.209507 | 5.966242 | 0.966242 | 10.96624 | -24.58525 | 36.51774 | -2.148089 | -7.148089 | 2.851911 | -8.92224 | 4.626061 | -2.22691 | -7.22691 | 2.77309 | -9.118182 | 4.664361
GCMRC | 25-USGS | Taylor Roe | 7 | 446.6385 | 448.6 | 1.6006 | 0.3609 | 1.9615 | 4384.428 |  | 448.5 | 1.5073 | 0.4404 | 1.9477 | 4350 | -5.829064 | 22.02826 | -0.7035432 | -0.7852447 |  | -4.562168 | -9.562168 | 0.4378323 | -13.33384 | 4.209507 | 5.966242 | 0.966242 | 10.96624 | -24.58525 | 36.51774 | -2.148089 | -7.148089 | 2.851911 | -8.92224 | 4.626061 | -2.22691 | -7.22691 | 2.77309 | -9.118182 | 4.664361
GCMRC | 25-USGS | Taylor Roe | 8 | 445.9163 | 448.5 | 2.1015 | 0.4822 | 2.5837 | 5781.495 |  | 448.6 | 1.9771 | 0.5686 | 2.5457 | 5690 | -5.919581 | 17.91788 | -1.470759 | -1.582552 |  | -4.562168 | -9.562168 | 0.4378323 | -13.33384 | 4.209507 | 5.966242 | 0.966242 | 10.96624 | -24.58525 | 36.51774 | -2.148089 | -7.148089 | 2.851911 | -8.92224 | 4.626061 | -2.22691 | -7.22691 | 2.77309 | -9.118182 | 4.664361
GCMRC | 25-USGS | Taylor Roe | 9 | 446.2475 | 449.6 | 2.6021 | 0.7504 | 3.3525 | 7491.408 |  | 449.7 | 2.4594 | 0.8316 | 3.291 | 7350 | -5.484032 | 10.8209 | -1.834452 | -1.887608 |  | -4.562168 | -9.562168 | 0.4378323 | -13.33384 | 4.209507 | 5.966242 | 0.966242 | 10.96624 | -24.58525 | 36.51774 | -2.148089 | -7.148089 | 2.851911 | -8.92224 | 4.626061 | -2.22691 | -7.22691 | 2.77309 | -9.118182 | 4.664361
WSLH | 28-Other | Lindsey Klicko | 1 | 446.0689 | 446.1 | 0.0211 | 0.01 | 0.0311 | 69.71834 |  | 446 |  |  | 0.0286 | 64.13 |  |  | -8.038585 | -8.015591 |  | -4.562168 | -9.562168 | 0.4378323 | -13.33384 | 4.209507 | 5.966242 | 0.966242 | 10.96624 | -24.58525 | 36.51774 | -2.148089 | -7.148089 | 2.851911 | -8.92224 | 4.626061 | -2.22691 | -7.22691 | 2.77309 | -9.118182 | 4.664361
WSLH | 28-Other | Lindsey Klicko | 2 | 446.1536 | 446.2 | 0.0302 | 0.0162 | 0.0464 | 103.996 |  | 446.1 |  |  | 0.0417 | 93.48 |  |  | -10.12931 | -10.11191 |  | -4.562168 | -9.562168 | 0.4378323 | -13.33384 | 4.209507 | 5.966242 | 0.966242 | 10.96624 | -24.58525 | 36.51774 | -2.148089 | -7.148089 | 2.851911 | -8.92224 | 4.626061 | -2.22691 | -7.22691 | 2.77309 | -9.118182 | 4.664361
WSLH | 28-Other | Lindsey Klicko | 3 | 446.2086 | 446.3 | 0.0705 | 0.0209 | 0.0914 | 204.8211 |  | 446.2 |  |  | 0.0824 | 184.67 |  |  | -9.846827 | -9.83839 |  | -4.562168 | -9.562168 | 0.4378323 | -13.33384 | 4.209507 | 5.966242 | 0.966242 | 10.96624 | -24.58525 | 36.51774 | -2.148089 | -7.148089 | 2.851911 | -8.92224 | 4.626061 | -2.22691 | -7.22691 | 2.77309 | -9.118182 | 4.664361
WSLH | 28-Other | Lindsey Klicko | 4 | 446.3212 | 446.6 | 0.2283 | 0.0505 | 0.2788 | 624.515 |  | 446.5 |  |  | 0.2628 | 588.58 |  |  | -5.738881 | -5.754068 |  | -4.562168 | -9.562168 | 0.4378323 | -13.33384 | 4.209507 | 5.966242 | 0.966242 | 10.96624 | -24.58525 | 36.51774 | -2.148089 | -7.148089 | 2.851911 | -8.92224 | 4.626061 | -2.22691 | -7.22691 | 2.77309 | -9.118182 | 4.664361
WSLH | 28-Other | Lindsey Klicko | 5 | 446.3577 | 446.8 | 0.3612 | 0.0811 | 0.4423 | 990.5389 |  | 446.7 |  |  | 0.4249 | 951.2 |  |  | -3.933981 | -3.971465 |  | -4.562168 | -9.562168 | 0.4378323 | -13.33384 | 4.209507 | 5.966242 | 0.966242 | 10.96624 | -24.58525 | 36.51774 | -2.148089 | -7.148089 | 2.851911 | -8.92224 | 4.626061 | -2.22691 | -7.22691 | 2.77309 | -9.118182 | 4.664361
WSLH | 28-Other | Lindsey Klicko | 6 | 446.2691 | 446.9 | 0.5001 | 0.1308 | 0.6309 | 1412.967 |  | 446.8 |  |  | 0.6023 | 1348.03 |  |  | -4.533207 | -4.595803 |  | -4.562168 | -9.562168 | 0.4378323 | -13.33384 | 4.209507 | 5.966242 | 0.966242 | 10.96624 | -24.58525 | 36.51774 | -2.148089 | -7.148089 | 2.851911 | -8.92224 | 4.626061 | -2.22691 | -7.22691 | 2.77309 | -9.118182 | 4.664361
WSLH | 28-Other | Lindsey Klicko | 7 | 446.1388 | 448.1 | 1.6011 | 0.3601 | 1.9612 | 4388.661 |  | 447.9 |  |  | 1.9395 | 4330.21 |  |  | -1.106465 | -1.331863 |  | -4.562168 | -9.562168 | 0.4378323 | -13.33384 | 4.209507 | 5.966242 | 0.966242 | 10.96624 | -24.58525 | 36.51774 | -2.148089 | -7.148089 | 2.851911 | -8.92224 | 4.626061 | -2.22691 | -7.22691 | 2.77309 | -9.118182 | 4.664361
WSLH | 28-Other | Lindsey Klicko | 8 | 446.3184 | 448.9 | 2.101 | 0.4806 | 2.5816 | 5771.613 |  | 448.8 |  |  | 2.5526 | 5687.61 |  |  | -1.123334 | -1.455453 |  | -4.562168 | -9.562168 | 0.4378323 | -13.33384 | 4.209507 | 5.966242 | 0.966242 | 10.96624 | -24.58525 | 36.51774 | -2.148089 | -7.148089 | 2.851911 | -8.92224 | 4.626061 | -2.22691 | -7.22691 | 2.77309 | -9.118182 | 4.664361
WSLH | 28-Other | Lindsey Klicko | 9 | 446.3328 | 449.7 | 2.6159 | 0.7513 | 3.3672 | 7522.729 |  | 449.6 |  |  | 3.3273 | 7400.58 |  |  | -1.184961 | -1.623739 |  | -4.562168 | -9.562168 | 0.4378323 | -13.33384 | 4.209507 | 5.966242 | 0.966242 | 10.96624 | -24.58525 | 36.51774 | -2.148089 | -7.148089 | 2.851911 | -8.92224 | 4.626061 | -2.22691 | -7.22691 | 2.77309 | -9.118182 | 4.664361
HRCEL | 29-Other | Michael Connich | 1 | 445.969 | 446 | 0.0209 | 0.0101 | 0.031 | 69.50973 | 446.1 | 446.1 |  |  | 0.0283 | 63.4 |  |  | -8.709677 | -8.789754 |  | -4.562168 | -9.562168 | 0.4378323 | -13.33384 | 4.209507 | 5.966242 | 0.966242 | 10.96624 | -24.58525 | 36.51774 | -2.148089 | -7.148089 | 2.851911 | -8.92224 | 4.626061 | -2.22691 | -7.22691 | 2.77309 | -9.118182 | 4.664361
HRCEL | 29-Other | Michael Connich | 2 | 446.3528 | 446.4 | 0.0305 | 0.0167 | 0.0472 | 105.7417 | 446.6 | 446.6 |  |  | 0.0432 | 96.7 |  |  | -8.474576 | -8.550767 |  | -4.562168 | -9.562168 | 0.4378323 | -13.33384 | 4.209507 | 5.966242 | 0.966242 | 10.96624 | -24.58525 | 36.51774 | -2.148089 | -7.148089 | 2.851911 | -8.92224 | 4.626061 | -2.22691 | -7.22691 | 2.77309 | -9.118182 | 4.664361
HRCEL | 29-Other | Michael Connich | 3 | 446.0086 | 446.1 | 0.0701 | 0.0213 | 0.0914 | 204.9129 | 446.2 | 446.2 |  |  | 0.0926 | 207.5 |  |  | 1.31291 | 1.262518 |  | -4.562168 | -9.562168 | 0.4378323 | -13.33384 | 4.209507 | 5.966242 | 0.966242 | 10.96624 | -24.58525 | 36.51774 | -2.148089 | -7.148089 | 2.851911 | -8.92224 | 4.626061 | -2.22691 | -7.22691 | 2.77309 | -9.118182 | 4.664361
HRCEL | 29-Other | Michael Connich | 4 | 446.2285 | 446.5 | 0.2211 | 0.0504 | 0.2715 | 608.293 | 446.6 | 446.6 |  |  | 0.282 | 631.4 |  |  | 3.867403 | 3.798662 |  | -4.562168 | -9.562168 | 0.4378323 | -13.33384 | 4.209507 | 5.966242 | 0.966242 | 10.96624 | -24.58525 | 36.51774 | -2.148089 | -7.148089 | 2.851911 | -8.92224 | 4.626061 | -2.22691 | -7.22691 | 2.77309 | -9.118182 | 4.664361
HRCEL | 29-Other | Michael Connich | 5 | 446.5579 | 447 | 0.3607 | 0.0814 | 0.4421 | 989.6475 | 446.9 | 446.9 |  |  | 0.4294 | 960.8 |  |  | -2.872653 | -2.914923 |  | -4.562168 | -9.562168 | 0.4378323 | -13.33384 | 4.209507 | 5.966242 | 0.966242 | 10.96624 | -24.58525 | 36.51774 | -2.148089 | -7.148089 | 2.851911 | -8.92224 | 4.626061 | -2.22691 | -7.22691 | 2.77309 | -9.118182 | 4.664361
HRCEL | 29-Other | Michael Connich | 6 | 446.3672 | 447 | 0.5019 | 0.1309 | 0.6328 | 1416.909 | 447.1 | 447.1 |  |  | 0.6231 | 1393.7 |  |  | -1.53287 | -1.637992 |  | -4.562168 | -9.562168 | 0.4378323 | -13.33384 | 4.209507 | 5.966242 | 0.966242 | 10.96624 | -24.58525 | 36.51774 | -2.148089 | -7.148089 | 2.851911 | -8.92224 | 4.626061 | -2.22691 | -7.22691 | 2.77309 | -9.118182 | 4.664361
HRCEL | 29-Other | Michael Connich | 7 | 446.337 | 448.3 | 1.602 | 0.361 | 1.963 | 4390.735 | 448.4 | 448.4 |  |  | 1.9615 | 4374.5 |  |  | -0.07641365 | -0.369752 |  | -4.562168 | -9.562168 | 0.4378323 | -13.33384 | 4.209507 | 5.966242 | 0.966242 | 10.96624 | -24.58525 | 36.51774 | -2.148089 | -7.148089 | 2.851911 | -8.92224 | 4.626061 | -2.22691 | -7.22691 | 2.77309 | -9.118182 | 4.664361
HRCEL | 29-Other | Michael Connich | 8 | 446.2187 | 448.8 | 2.1008 | 0.4805 | 2.5813 | 5772.23 | 448.9 | 448.9 |  |  | 2.5756 | 5737.6 |  |  | -0.220819 | -0.5999498 |  | -4.562168 | -9.562168 | 0.4378323 | -13.33384 | 4.209507 | 5.966242 | 0.966242 | 10.96624 | -24.58525 | 36.51774 | -2.148089 | -7.148089 | 2.851911 | -8.92224 | 4.626061 | -2.22691 | -7.22691 | 2.77309 | -9.118182 | 4.664361
HRCEL | 29-Other | Michael Connich | 9 | 446.1453 | 449.5 | 2.6034 | 0.7513 | 3.3547 | 7498.023 | 449.6 | 449.6 |  |  | 3.3781 | 7513.6 |  |  | 0.6975288 | 0.2077492 |  | -4.562168 | -9.562168 | 0.4378323 | -13.33384 | 4.209507 | 5.966242 | 0.966242 | 10.96624 | -24.58525 | 36.51774 | -2.148089 | -7.148089 | 2.851911 | -8.92224 | 4.626061 | -2.22691 | -7.22691 | 2.77309 | -9.118182 | 4.664361
UWSP | 30-Other | Allison Plesha | 1 | 446.1698 | 446.2 | 0.0199 | 0.0103 | 0.0302 | 67.68551 | 500 | 446.15 |  |  | 0.0375 | 84.05245 |  |  | 24.17219 | 24.18087 |  | -4.562168 | -9.562168 | 0.4378323 | -13.33384 | 4.209507 | 5.966242 | 0.966242 | 10.96624 | -24.58525 | 36.51774 | -2.148089 | -7.148089 | 2.851911 | -8.92224 | 4.626061 | -2.22691 | -7.22691 | 2.77309 | -9.118182 | 4.664361
UWSP | 30-Other | Allison Plesha | 2 | 446.1546 | 446.2 | 0.0301 | 0.0153 | 0.0454 | 101.7545 | 500 | 446.19 |  |  | 0.0467 | 104.6639 |  |  | 2.863436 | 2.859225 |  | -4.562168 | -9.562168 | 0.4378323 | -13.33384 | 4.209507 | 5.966242 | 0.966242 | 10.96624 | -24.58525 | 36.51774 | -2.148089 | -7.148089 | 2.851911 | -8.92224 | 4.626061 | -2.22691 | -7.22691 | 2.77309 | -9.118182 | 4.664361
UWSP | 30-Other | Allison Plesha | 3 | 446.1093 | 446.2 | 0.0701 | 0.0206 | 0.0907 | 203.2978 | 500 | 446.16 |  |  | 0.0854 | 191.4112 |  |  | -5.84344 | -5.846916 |  | -4.562168 | -9.562168 | 0.4378323 | -13.33384 | 4.209507 | 5.966242 | 0.966242 | 10.96624 | -24.58525 | 36.51774 | -2.148089 | -7.148089 | 2.851911 | -8.92224 | 4.626061 | -2.22691 | -7.22691 | 2.77309 | -9.118182 | 4.664361
UWSP | 30-Other | Allison Plesha | 4 | 446.6271 | 446.9 | 0.2216 | 0.0513 | 0.2729 | 610.8834 | 500 | 446.8 |  |  | 0.2634 | 589.5255 |  |  | -3.481129 | -3.496232 |  | -4.562168 | -9.562168 | 0.4378323 | -13.33384 | 4.209507 | 5.966242 | 0.966242 | 10.96624 | -24.58525 | 36.51774 | -2.148089 | -7.148089 | 2.851911 | -8.92224 | 4.626061 | -2.22691 | -7.22691 | 2.77309 | -9.118182 | 4.664361
UWSP | 30-Other | Allison Plesha | 5 | 446.3564 | 446.8 | 0.3607 | 0.0829 | 0.4436 | 993.4521 | 500 | 446.78 |  |  | 0.4237 | 948.3415 |  |  | -4.486023 | -4.540794 |  | -4.562168 | -9.562168 | 0.4378323 | -13.33384 | 4.209507 | 5.966242 | 0.966242 | 10.96624 | -24.58525 | 36.51774 | -2.148089 | -7.148089 | 2.851911 | -8.92224 | 4.626061 | -2.22691 | -7.22691 | 2.77309 | -9.118182 | 4.664361
UWSP | 30-Other | Allison Plesha | 6 | 446.8698 | 447.5 | 0.5001 | 0.1301 | 0.6302 | 1409.504 | 500 | 447.42 |  |  | 0.6138 | 1371.865 |  |  | -2.602348 | -2.670349 |  | -4.562168 | -9.562168 | 0.4378323 | -13.33384 | 4.209507 | 5.966242 | 0.966242 | 10.96624 | -24.58525 | 36.51774 | -2.148089 | -7.148089 | 2.851911 | -8.92224 | 4.626061 | -2.22691 | -7.22691 | 2.77309 | -9.118182 | 4.664361
UWSP | 30-Other | Allison Plesha | 7 | 446.6377 | 448.6 | 1.6019 | 0.3604 | 1.9623 | 4386.222 | 500 | 448.52 |  |  | 1.9499 | 4347.409 |  |  | -0.6319115 | -0.8848689 |  | -4.562168 | -9.562168 | 0.4378323 | -13.33384 | 4.209507 | 5.966242 | 0.966242 | 10.96624 | -24.58525 | 36.51774 | -2.148089 | -7.148089 | 2.851911 | -8.92224 | 4.626061 | -2.22691 | -7.22691 | 2.77309 | -9.118182 | 4.664361
UWSP | 30-Other | Allison Plesha | 8 | 446.6159 | 449.2 | 2.1014 | 0.4827 | 2.5841 | 5773.35 | 500 | 449.1 |  |  | 2.5557 | 5690.715 |  |  | -1.099029 | -1.431325 |  | -4.562168 | -9.562168 | 0.4378323 | -13.33384 | 4.209507 | 5.966242 | 0.966242 | 10.96624 | -24.58525 | 36.51774 | -2.148089 | -7.148089 | 2.851911 | -8.92224 | 4.626061 | -2.22691 | -7.22691 | 2.77309 | -9.118182 | 4.664361
UWSP | 30-Other | Allison Plesha | 9 | 446.3447 | 449.7 | 2.6038 | 0.7515 | 3.3553 | 7496.019 | 500 | 449.64 |  |  | 3.3236 | 7391.691 |  |  | -0.9447739 | -1.391782 |  | -4.562168 | -9.562168 | 0.4378323 | -13.33384 | 4.209507 | 5.966242 | 0.966242 | 10.96624 | -24.58525 | 36.51774 | -2.148089 | -7.148089 | 2.851911 | -8.92224 | 4.626061 | -2.22691 | -7.22691 | 2.77309 | -9.118182 | 4.664361
VDCLS | 31-Other | Elizabeth Steen | 1 | 446.5695 | 446.6 | 0.0204 | 0.0101 | 0.0305 | 68.29668 | 450 | 446.2 | 0.0187 | 0.0113 | 0.03 | 67.2 | -8.333333 | 11.88119 | -1.639344 | -1.605758 |  | -4.562168 | -9.562168 | 0.4378323 | -13.33384 | 4.209507 | 5.966242 | 0.966242 | 10.96624 | -24.58525 | 36.51774 | -2.148089 | -7.148089 | 2.851911 | -8.92224 | 4.626061 | -2.22691 | -7.22691 | 2.77309 | -9.118182 | 4.664361
VDCLS | 31-Other | Elizabeth Steen | 2 | 446.354 | 446.4 | 0.0303 | 0.0157 | 0.046 | 103.0532 | 450 | 444.8 | 0.0274 | 0.0172 | 0.0446 | 100.3 | -9.570957 | 9.55414 | -3.043478 | -2.671636 |  | -4.562168 | -9.562168 | 0.4378323 | -13.33384 | 4.209507 | 5.966242 | 0.966242 | 10.96624 | -24.58525 | 36.51774 | -2.148089 | -7.148089 | 2.851911 | -8.92224 | 4.626061 | -2.22691 | -7.22691 | 2.77309 | -9.118182 | 4.664361
VDCLS | 31-Other | Elizabeth Steen | 3 | 446.6086 | 446.7 | 0.0705 | 0.0209 | 0.0914 | 204.6377 | 450 | 445.8 | 0.067 | 0.0209 | 0.0879 | 197.2 | -4.964539 | 0 | -3.829322 | -3.634554 |  | -4.562168 | -9.562168 | 0.4378323 | -13.33384 | 4.209507 | 5.966242 | 0.966242 | 10.96624 | -24.58525 | 36.51774 | -2.148089 | -7.148089 | 2.851911 | -8.92224 | 4.626061 | -2.22691 | -7.22691 | 2.77309 | -9.118182 | 4.664361
VDCLS | 31-Other | Elizabeth Steen | 4 | 446.2291 | 446.5 | 0.2208 | 0.0501 | 0.2709 | 606.9482 | 450 | 445.5 | 0.2057 | 0.0508 | 0.2565 | 575.9 | -6.838768 | 1.397206 | -5.315615 | -5.115462 |  | -4.562168 | -9.562168 | 0.4378323 | -13.33384 | 4.209507 | 5.966242 | 0.966242 | 10.96624 | -24.58525 | 36.51774 | -2.148089 | -7.148089 | 2.851911 | -8.92224 | 4.626061 | -2.22691 | -7.22691 | 2.77309 | -9.118182 | 4.664361
VDCLS | 31-Other | Elizabeth Steen | 5 | 446.3566 | 446.8 | 0.3624 | 0.081 | 0.4434 | 993.0039 | 450 | 446 | 0.3432 | 0.0876 | 0.4308 | 966.3 | -5.298013 | 8.148148 | -2.841678 | -2.689204 |  | -4.562168 | -9.562168 | 0.4378323 | -13.33384 | 4.209507 | 5.966242 | 0.966242 | 10.96624 | -24.58525 | 36.51774 | -2.148089 | -7.148089 | 2.851911 | -8.92224 | 4.626061 | -2.22691 | -7.22691 | 2.77309 | -9.118182 | 4.664361
VDCLS | 31-Other | Elizabeth Steen | 6 | 446.6675 | 447.3 | 0.5006 | 0.1319 | 0.6325 | 1415.286 | 450 | 446.4 | 0.506 | 0.1371 | 0.6431 | 1441.5 | 1.078706 | 3.942381 | 1.675889 | 1.852217 |  | -4.562168 | -9.562168 | 0.4378323 | -13.33384 | 4.209507 | 5.966242 | 0.966242 | 10.96624 | -24.58525 | 36.51774 | -2.148089 | -7.148089 | 2.851911 | -8.92224 | 4.626061 | -2.22691 | -7.22691 | 2.77309 | -9.118182 | 4.664361
VDCLS | 31-Other | Elizabeth Steen | 7 | 446.5391 | 448.5 | 1.6004 | 0.3605 | 1.9609 | 4384.064 | 450 | 447.7 | 1.4685 | 0.4689 | 1.9374 | 4334.8 | -8.24169 | 30.06935 | -1.198429 | -1.123698 |  | -4.562168 | -9.562168 | 0.4378323 | -13.33384 | 4.209507 | 5.966242 | 0.966242 | 10.96624 | -24.58525 | 36.51774 | -2.148089 | -7.148089 | 2.851911 | -8.92224 | 4.626061 | -2.22691 | -7.22691 | 2.77309 | -9.118182 | 4.664361
VDCLS | 31-Other | Elizabeth Steen | 8 | 446.419 | 449 | 2.101 | 0.48 | 2.581 | 5768.977 | 450 | 448.2 | 1.9367 | 0.6028 | 2.5395 | 5678.8 | -7.820086 | 25.58333 | -1.607904 | -1.563139 |  | -4.562168 | -9.562168 | 0.4378323 | -13.33384 | 4.209507 | 5.966242 | 0.966242 | 10.96624 | -24.58525 | 36.51774 | -2.148089 | -7.148089 | 2.851911 | -8.92224 | 4.626061 | -2.22691 | -7.22691 | 2.77309 | -9.118182 | 4.664361
VDCLS | 31-Other | Elizabeth Steen | 9 | 446.5481 | 449.9 | 2.6011 | 0.7508 | 3.3519 | 7485.044 | 450 | 450.1 | 2.4162 | 0.8732 | 3.2894 | 7328.5 | -7.108531 | 16.30261 | -1.864614 | -2.091419 |  | -4.562168 | -9.562168 | 0.4378323 | -13.33384 | 4.209507 | 5.966242 | 0.966242 | 10.96624 | -24.58525 | 36.51774 | -2.148089 | -7.148089 | 2.851911 | -8.92224 | 4.626061 | -2.22691 | -7.22691 | 2.77309 | -9.118182 | 4.664361
SRWQL | 36-Other | Teresa Coley | 1 | 447.2687 | 447.3 | 0.0211 | 0.0102 | 0.0313 | 69.97846 | 450 | 450 | 0.0197 | 0.0086 | 0.0283 | 62.9 | -6.635071 | -15.68627 | -9.584665 | -10.11519 |  | -4.562168 | -9.562168 | 0.4378323 | -13.33384 | 4.209507 | 5.966242 | 0.966242 | 10.96624 | -24.58525 | 36.51774 | -2.148089 | -7.148089 | 2.851911 | -8.92224 | 4.626061 | -2.22691 | -7.22691 | 2.77309 | -9.118182 | 4.664361
SRWQL | 36-Other | Teresa Coley | 2 | 446.9544 | 447 | 0.0302 | 0.0154 | 0.0456 | 102.0199 | 449.2 | 449.2 | 0.0284 | 0.0148 | 0.0432 | 96.2 | -5.960265 | -3.896104 | -5.263158 | -5.704674 |  | -4.562168 | -9.562168 | 0.4378323 | -13.33384 | 4.209507 | 5.966242 | 0.966242 | 10.96624 | -24.58525 | 36.51774 | -2.148089 | -7.148089 | 2.851911 | -8.92224 | 4.626061 | -2.22691 | -7.22691 | 2.77309 | -9.118182 | 4.664361
SRWQL | 36-Other | Teresa Coley | 3 | 447.3093 | 447.4 | 0.0703 | 0.0204 | 0.0907 | 202.7525 | 448.9 | 448.9 | 0.0654 | 0.0196 | 0.085 | 189.4 | -6.970128 | -3.921569 | -6.284454 | -6.585596 |  | -4.562168 | -9.562168 | 0.4378323 | -13.33384 | 4.209507 | 5.966242 | 0.966242 | 10.96624 | -24.58525 | 36.51774 | -2.148089 | -7.148089 | 2.851911 | -8.92224 | 4.626061 | -2.22691 | -7.22691 | 2.77309 | -9.118182 | 4.664361
SRWQL | 36-Other | Teresa Coley | 4 | 447.2284 | 447.5 | 0.2206 | 0.051 | 0.2716 | 607.1568 | 447.1 | 447.1 | 0.2051 | 0.05 | 0.2551 | 570.6 | -7.026292 | -1.960784 | -6.07511 | -6.020984 |  | -4.562168 | -9.562168 | 0.4378323 | -13.33384 | 4.209507 | 5.966242 | 0.966242 | 10.96624 | -24.58525 | 36.51774 | -2.148089 | -7.148089 | 2.851911 | -8.92224 | 4.626061 | -2.22691 | -7.22691 | 2.77309 | -9.118182 | 4.664361
SRWQL | 36-Other | Teresa Coley | 5 | 446.6593 | 447.1 | 0.36 | 0.0807 | 0.4407 | 986.2908 | 447 | 447 | 0.3406 | 0.0788 | 0.4194 | 938.3 | -5.388889 | -2.354399 | -4.83322 | -4.865789 |  | -4.562168 | -9.562168 | 0.4378323 | -13.33384 | 4.209507 | 5.966242 | 0.966242 | 10.96624 | -24.58525 | 36.51774 | -2.148089 | -7.148089 | 2.851911 | -8.92224 | 4.626061 | -2.22691 | -7.22691 | 2.77309 | -9.118182 | 4.664361
SRWQL | 36-Other | Teresa Coley | 6 | 446.5674 | 447.2 | 0.5013 | 0.1313 | 0.6326 | 1415.827 | 447.7 | 447.7 | 0.4819 | 0.1301 | 0.612 | 1367 | -3.869938 | -0.9139375 | -3.256402 | -3.448629 |  | -4.562168 | -9.562168 | 0.4378323 | -13.33384 | 4.209507 | 5.966242 | 0.966242 | 10.96624 | -24.58525 | 36.51774 | -2.148089 | -7.148089 | 2.851911 | -8.92224 | 4.626061 | -2.22691 | -7.22691 | 2.77309 | -9.118182 | 4.664361
SRWQL | 36-Other | Teresa Coley | 7 | 446.7376 | 448.7 | 1.6009 | 0.3615 | 1.9624 | 4385.465 | 447.1 | 447.1 | 1.4866 | 0.4388 | 1.9254 | 4306.4 | -7.139734 | 21.38313 | -1.885446 | -1.802897 |  | -4.562168 | -9.562168 | 0.4378323 | -13.33384 | 4.209507 | 5.966242 | 0.966242 | 10.96624 | -24.58525 | 36.51774 | -2.148089 | -7.148089 | 2.851911 | -8.92224 | 4.626061 | -2.22691 | -7.22691 | 2.77309 | -9.118182 | 4.664361
SRWQL | 36-Other | Teresa Coley | 8 | 446.8162 | 449.4 | 2.102 | 0.4818 | 2.5838 | 5770.099 | 447.1 | 447.1 | 1.9607 | 0.3741 | 2.3348 | 5222.1 | -6.722169 | -22.35367 | -9.636969 | -9.497224 |  | -4.562168 | -9.562168 | 0.4378323 | -13.33384 | 4.209507 | 5.966242 | 0.966242 | 10.96624 | -24.58525 | 36.51774 | -2.148089 | -7.148089 | 2.851911 | -8.92224 | 4.626061 | -2.22691 | -7.22691 | 2.77309 | -9.118182 | 4.664361
SRWQL | 36-Other | Teresa Coley | 9 | 447.0363 | 450.4 | 2.6129 | 0.7508 | 3.3637 | 7503.14 | 447.9 | 447.9 | 2.4855 | 0.8389 | 3.3244 | 7422.2 | -4.875808 | 11.73415 | -1.168356 | -1.078742 |  | -4.562168 | -9.562168 | 0.4378323 | -13.33384 | 4.209507 | 5.966242 | 0.966242 | 10.96624 | -24.58525 | 36.51774 | -2.148089 | -7.148089 | 2.851911 | -8.92224 | 4.626061 | -2.22691 | -7.22691 | 2.77309 | -9.118182 | 4.664361
[15 empty] | Median = | -4.562168 | 5.966242 | -2.148089 | -2.22691
[15 empty] | 25th = | -6.259055 | -0.4464321 | -4.01104 | -4.002343
[15 empty] | 75th = | -2.314725 | 13.29156 | -0.96493 | -0.9035674
[15 empty] | Fps = | 2.923892 | 10.18383 | 2.25805 | 2.297091
[14 empty] | for chart scale | Maximim = | 9.608442 | 30.06935 | 30.19513 | 30.40673
[15 empty] | Minimum = | -11.29647 | -22.35367 | -17.84141 | -17.83188

## PSD for Samples 7, 8, 9
|  |  | Reported | Reported | Reported | Reported | Reported
Lab | Lab ID# | Sample ID | < 0.002 mm | < 0.004 mm | < 0.008 mm | < 0.016 mm | < 0.031 mm
|  |  | % | % | % | % | % | Method
CA | 11-USGS | 7 | 11.7 | 21.6 | 34.2 | 47.9 | 66.2 | Laser Diffraction
CA | 11-USGS | 8 | 12.7 | 23.4 | 36.5 | 49.9 | 66.7 | Laser Diffraction
CA | 11-USGS | 9 | 11.1 | 20.4 | 31.9 | 44.3 | 61.8 | Laser Diffraction
NM | 12-USGS | 7 | 15.9 | 22.1 | 29.4 | 42.3 | 44.8 | Pipette
NM | 12-USGS | 8 | 14.4 | 21.9 | 27.6 | 40.5 | 45.6 | Pipette
NM | 12-USGS | 9 | 14.1 | 18.9 | 25.3 | 40.3 | 49.2 | Pipette
CVO | 14-USGS | 7 | 12.3 | 21 | 31.7 | 44.8 | 63.9 | Sedigraph
CVO | 14-USGS | 8 | 12.2 | 21.6 | 33.2 | 46.3 | 64.4 | Sedigraph
CVO | 14-USGS | 9 | 11.6 | 21 | 32 | 45.2 | 62.3 | Sedigraph
IA | 15-USGS | 7 | 10.5 | 18.6 | 27.7 | 40.6 | 59 | Pipette
IA | 15-USGS | 8 | 10.1 | 20.2 | 31.2 | 41.6 | 63.8 | Pipette
IA | 15-USGS | 9 | 12 | 20.4 | 30.3 | 40.6 | 59.6 | Pipette
IL | 16-Other | 7 | 11.02 | 19.63 | 30.61 | 41.81 | 63.55 | Pipette
IL | 16-Other | 8 | 9.82 | 19.11 | 31.5 | 45.52 | 67.86 | Pipette
IL | 16-Other | 9 | 8.06 | 17.35 | 29.4 | 42.32 | 62.41 | Pipette